## Material required PROD-SHRD
PROD-SHRD
Shroud manufacturing
Material required:
- | Superior part of the shroud in CPE
- | Bottom Inlet of the shroud in CPE
- | Bottom Outlet of the shroud in CPE
- | CPE gasket
- | 4 plugs set in black CPE
- | Carbon fiber rolls of 10 and 2,5cm width
- | Epoxy mix with 5:1 ratio (resin+hardener)
- | Epoxy packaged in tube
- | 2 or 3 brushes
- | wooden sticks "ice cream" type
- | A stanley knife (cutter)
- | Sanding paper with grit 60, 120, 240, 350, 400
- | 8 spacer bars M3 of 25mm lenght
- | 1 bevelled file
- | 1 rond file
- | 1 drilling machine or dremel with a round sanding nozzle of 1cm diameter
- | M3 threaded rod
- | Superglue
- | Multiple ties
- | A weight of 8-10kg

## PROD-SHRD
Process | Time
Production of SHRDSUP | 25 min
PREP-SHRDSUP : Prepare superior part of the shroud after it is finished to be 3D printed. Remove imperfections with a cutter | 5 min
PREP-CRB : Cut carbon fiber strips in the rolls in order to fill internal surfaces of the superior part | 5 min
PREP-EPXY : Prepare an epoxy mix with 5:1 ratio
EPXY-SHRDSUP : Spread epoxy inside the superior part using a brush, place carbon fiber strips and then pass a second layer of epoxy on it | 15 min
DRY-SHRDSUP : Leave to dry for one night. | at least 12h
Production of SHRDINF | 170 min
PREP-PLG : Prepare black CPE plugs when finished to be 3D printed. Use a cutter to remove imperfections. Make sure each pair of plug fits | 1h30 min
PREP-SHRDINF :Prepare the two bottom parts that make up the shroud inferior the same way as previously using a cutter | 10 min
DRML-PLG : Using a dremel or a drill with the rond sanding nozzle, enlarge the wholes where the plugs will be inserted. Make sure they can be inserted easily | 20 min
ASS-PLG-SHRDINF :Insert the plugs in order to assemble the two parts composing the shroud inferior | 10 min
ADJ-RTR-SHRDINF : Using a rotor mounted on its arm, position it on its housing using M3 threaded rods and tighten it. Before, you will need to insert a spacer of 0,5mm thick between the plugs and the tip of the finnest arms This step is to verify and adjust the game between the tip of the blades and inlet surface of shroud inferior. | 30 min
ADJ-SHRDINF-SHRDSUP : Temporarly mount the CPE gasket and shroud superior on shroud inferior always in order to verify and adjust the game. | 10 min
ADJ-SHRDINF-SHRDSUP : Once it is done, remove the CPE gasket and the shroud superior but let the rotor mounted. Then go to next step.
Assembly of SHRD | 316 min
PREP-CRB : Cut carbon fiber strips in order to fill internal surfaces of the shroud inferior | 10 min
PREP-TIE : Prepare 2 collars made with ties with a diameter a little bit bigger than the shroud diameter | 10 min
PREP-EPXY : Prepare an epoxy mix with 5:1 ratio
EPXY-SHRDINF : Spread expoxy inside the shroud inferior using a brush and place carbon fiber strips in order to cover all the inside. Then spread epoxy again on it. Once it is done, immediately mount and center the CPE gasket. Then spread epoxy on centering edges of both shroud parts and join the two parts beeing careful to align on the same vertical axis the wholes where ESC wires are supposed to pass through. To get the best alignment, insert M3 threaded rod in each fixation wholes of the turbine and align it using a square. | 30 min
TIE-SHRD : Place ties collars around the shroud and insert a maximum of wooden sticks between ties collars and external surface of the shroud | 10 min
WGT-SHRD : Add a weight on the top of the shroud to apply pressure during the time required for epoxy to dry.
DRY-EPXY : Leave to dry for a night. | at least 12 h
PREP-SHRD : Once dry, remove the weight, collar ties and wooden sticks. Then with a sharp blade scrape off the surplus of epoxy present on joints of the shroud. | 20 min
SND-SHRD : Using differents thicknesses of sanding paper, smooth the joints to ensure that it becomes imperceptible to the touch. A good technic consists to insert superglue in imperfections then sand quickly on it. Plastic dust created by sanding will mix with the superglue and fill interstices. | 2h
SND-SHRD : Continue sanding on all surfaces of the shroud in perspective of a future paint job. | 1h
PREP-SPR : Hold hexa spacer bars then make notches on it using a bevelled file. | 30 min
PREP-SHRD : Mask using masking tape fixation supports of the turbine. This step will prevent to spread epoxy on their surface during following step. | 10 min
PREP-EPXY :prepare a mix of epoxy using epoxy packaged in tubes this time
ASS-SPR : Partially screw the hexa spacer bars on a M3 threaded rod then spread epoxy on it as well as on their housing and insert it. Then unscrew the M3 rod. | 15 min
ASS-SPR : Immediately remove masking tape | 1 min
DRY-EPXY :Leave to dry for at least 3 hours | at least 3h

## Material required ASS-TRB
ASS-TRB
Turbine assembly
Material required:
- | 2 M3 threaded rods
- | 4 male 3mm connectors
- | Heat shrink tubing
- | A soldering iron
- | A hacksaw
- | 8 simple M3 nuts without Nylstop
- | Superglue

## ASS-TRB
Process | Time
Assembly of TRB | 185 min
PREP-M3 : Cut M3 threaded rods in 8 pieces : 4 pieces 64mm lenght and 4 pieces 85mm lenght. | 1h
PREP-M3 : Glue a nut on a single tip of each M3 rod beforehand cut. | 20 min
ASS-SHRD-ARM : Position the rotors in the shroud and pass the ESCs cables through the wholes of the plugs. | 30 min
SLD-CON : Sold 3mm connectors on ESCs red and black wires going to the battery | 45 min
ASS-SHRD-ARM : Tighten the arms to the shroud using M3 rods beforehand cut respecting following rule : 64mm rods are provided for thinnest arms while 85mm rods are for thicker arms. At the end of this step, both rotors should be coaxials and blades shouldn't touch the shroud. If this is the case so play with clamping until you find a good alignment. | 30 min

## Technical abbreviations
Technical abbreviations
ADJ = Adjustment
ARM = Arm (part)
ASS = Assembly
BLD = Blade (part)
BNCH = Bench
CON = Connector
CRB = Carbon fiber
DRL = Drill
DRML = Dremel
DRY = Dry
EPXY = Epoxy mix (resin + hardener)
ESC = Electronic Speed Controller
HUB = Hub (part)
LAY = Lay
M3 = M3 threaded rod
MTR = Motor
PARAM = Parameter
PLG = Plug (part)
PNT = Paint
PREP = Preparation
PROD = Production
RTR = Rotor (part)
SHRD = Shroud
SHRDINF = Shroud inferior
SHRDSUP = Shroud superior
SLD = Solder
SND = Sand
SPR = Spacer bar
STK = Sticker
STRT = Start
TEST = Test
TIE = Tie (collar)
TRB = Turbine Athena
VERIF = Verification
WGT = Weight
WRE = Wire